## Sheet1
SMILES | CID | Self interaction (eV) | BE with FA+ (eV) | BE with PbI2 (eV)
CCOC(=O)C[C@H](C)O | 6950306 | -1.087 | -1.49 | -1.158
CC1=CN=NC=C1 | 136882 | -0.519 | -1.394 | -1.148
CC1=NCCC1 | 70103 | -0.41 | -1.37 | -1.124
CCCC(=O)N(CC)CC | 66192 | -0.352 | -1.365 | -1.125
CC1=C(OC(=N1)C)C | 30215 | -0.374 | -1.369 | -1.069
CCCC(=O)N(C)C | 12973 | -0.046 | -1.367 | -1.074
COC(=O)CC(=O)OC | 7943 | -0.03 | -1.602 | -1.093
CC(=O)OCC1CCCO1 | 12506 | -0.487 | -1.368 | -1.017
CC(C)(C(=O)OC)C(=O)OC | 138651 | -0.265 | -1.609 | -1.083
CCC(=O)N(C)C | 12965 | -0.499 | -1.313 | -1.114
CC1=CC(=O)CCC1 | 14511 | -0.252 | -1.355 | -0.995
CC1=CC=NN1 | 15073 | -0.503 | -1.311 | -1.168
CCOC(=O)CSC | 78199 | -0.398 | -1.494 | -1.278
C[Si](C)(C)N1CCCC1=O | 84461 | -0.391 | -1.609 | -1.21
CCC(C(=O)C)C(=O)OCC | 79065 | -0.584 | -1.638 | -1.069
CCCC(=O)OC[C@@H]1CO1 | 6999819 | -0.495 | -1.646 | -1.122
COCC(=O)OC | 80507 | -0.614 | -1.568 | -0.963
CCN(CC)C(=O)C | 12703 | -0.481 | -1.568 | -0.963
CCO[Si](C)(C)C=C | 79315 | -0.323 | -1.293 | -1.082
C1CC[C@H]2CNC[C@H]2C1 | 10964494 | -0.222 | -1.338 | -1.232
CC1(OC[C@@H](O1)C=O)C | 259712 | -0.456 | -1.289 | -1.112
CC(=C)CNCC(=C)C | 233709 | -0.05 | -1.318 | -1.211
CCC1C=CC=CC1=O | 56635372 | -0.253 | -1.296667349 | -1.173666233
C1CCC2CNCC2C1 | 409979 | -0.226 | -1.35 | -1.256
CCCN1C=CN=C1 | 118785 | -0.458 | -1.549 | -1.282
CC(C)CC(C)OC(=O)C | 7959 | -0.284 | -1.298 | -1.192
CC=C(C)C(=O)OC | 23104 | -0.221 | -1.292 | -1.178
CC[C@@H](C(=O)C)C(=O)OCC | 6994176 | -0.588 | -1.636 | -1.014
CCCCN1CCCC1 | 69843 | -0.086 | -1.451 | -1.301
C[Si](C)(C)C#CC=O | 2760865 | -0.553 | -1.299 | -1.198
CC(=C)C(=O)OC(C)(C)C | 11448 | -0.05 | -1.281 | -1.147
CCCCOCCOC(=O)C | 8160 | -0.13 | -1.297 | -1.195
CCC(CC)C(=O)OC | 69951 | -0.249 | -1.294 | -1.19
CCC(=O)C(=O)OCC | 85195 | -0.351 | -1.349 | -0.958
CCOC[C@H](C)O | 6993458 | -0.178 | -1.459 | -1.304
CC=C(C)C(=O)OCC=C | 61409 | -0.526 | -1.291 | -1.187
C1CCC2CNCCC2C1 | 97812 | -0.022 | -1.415 | -1.297
CCCOC(=O)C(C)C | 12571 | -0.067 | -1.284 | -1.172
C[C@@H](C(=O)OC)OC | 7015774 | -0.482 | -1.654 | -1.18
CN(C)CCCC(OC)OC | 10374734 | -0.142 | -1.637 | -1.003
CC(C(=O)OC)C(=O)OC | 69104 | -0.307 | -1.275 | -1.147
CO[C@@H](C(F)(F)F)O | 6999964 | -0.423 | -1.271 | -1.093
CC(C)COC(=O)C(=C)C | 7352 | -0.236 | -1.286 | -1.191
CCOC=CC#N | 43601 | -0.227 | -1.297137477 | -1.21298416
CCN(C)C(=O)C | 13390905 | -0.319 | -1.287 | -1.194
C[C@H](COC)O | 2733589 | -0.474 | -1.657 | -1.185
CC(=O)CCCO | 14066 | -0.558 | -1.645 | -1.01
CCNC=O | 12319 | -0.786 | -1.633 | -1.229
CC1=NC(=CC=C1)C | 7937 | -0.278 | -1.290237306 | -1.202554323
COC1CCCCC1=O | 110998 | 1.244 | -1.283 | -1.187
C/C=C(\C)/C(=O)OC | 5323652 | -0.221 | -1.292 | -1.207
CCCOC(=O)CC | 7803 | -0.41 | -1.298 | -1.219
COC(=O)/C=C/C=C | 6001087 | -0.418 | -1.276 | -1.173
COC(C(F)(F)F)O | 9892 | -0.419 | -1.268 | -1.078
CCC=CC(=O)OC | 519179 | -0.462 | -1.284 | -1.196
CC(=O)OCOC(=O)C | 12345 | -0.515 | -1.344 | -0.948
COC/C=C/C(=O)OC | 641429 | -0.153 | -1.271 | -1.161
CC1(CC(=O)CCO1)C | 1738159 | -0.357 | -1.299 | -1.224
COC(=O)C=CC=C | 73688 | -0.405 | -1.275 | -1.175
CN1CCCCC1CO | 89394 | -0.239 | -1.299790199 | -1.22925418
CC(C=O)(OC)OC | 7568181 | -0.346 | -1.292212062 | -1.217992547
CC(C)N1C=CN=C1 | 10176113 | -0.289 | -1.564 | -1.296
COC(=O)C1CCC1 | 136594 | -0.401 | -1.262 | -1.13
CCC(C)C(=O)OC | 13357 | -0.263 | -1.274 | -1.183
CC=CC(=O)OC | 12181 | -0.34 | -1.271 | -1.175
CCO/C=C(\C)/C(=O)OCC | 12637823 | -0.282 | -1.361 | -0.93
C[Si](C)(C)C1=CC=CC=N1 | 139573 | -0.403 | -1.288749477 | -1.217096209
CC(C)C(=O)N(C)C | 243415 | -0.229 | -1.282 | -1.205
CCNC(=O)OC(C)(C)C | 11198486 | -0.754 | -1.632 | -1.246
C1CC(OC1)CN | 253298 | -0.136 | -1.289 | -1.222
CC(=O)C1=NCCC1 | 522834 | -0.208 | -1.299316662 | -1.237752401
COC1CCC(O1)OC | 79098 | -0.558 | -1.642 | -0.984
CC(C)(C)OC[C@@H]1CO1 | 11768605 | -0.232 | -1.645 | -0.988
C1CCC2C(C1)CCCN2 | 92911 | -0.213 | -1.402 | -1.313
CC(C)OC(N(C)C)OC(C)C | 87682 | -0.3 | -1.257 | -1.142
CC(C)CC(=O)CC(=O)C | 76354 | -0.367 | -1.289 | -1.227
CCCCC(C#C)O | 93050 | -0.309 | -1.288 | -1.226
CCC(COC)O | 40895 | -0.036 | -1.648 | -0.986
CCOCC(OCC)OCC | 43390 | -0.024 | -1.675 | -1.181
C1C=CC(=O)O1 | 10341 | -0.497 | -1.265 | -1.182
CC(C)COC(=O)C=C | 7819 | -0.285 | -1.258 | -1.158
COCC1=CC=CC=C1 | 10869 | -0.55 | -1.276656716 | -1.209945528
C=C(CO)CO | 77048 | -0.603 | -1.475 | -1.328
CCOC(=O)NC | 7752 | -0.144 | -1.268580897 | -1.196097915
CC(=O)C#C[Si](C)(C)C | 2734664 | -0.403 | -1.282365211 | -1.223589273
C/C=C(/C)\C(=O)OC | 5356352 | -0.516 | -1.257 | -1.164
CC(C)(C)OC(=O)C1CC1 | 13676038 | -0.055 | -1.25 | -1.116
CCSCC(=O)C | 88750 | -0.724 | -1.306 | -1.257
CC(C)NC(=O)C | 136874 | -0.613 | -1.299 | -1.249
CCOC(=O)CC(F)(F)F | 2782349 | -0.109 | -1.256 | -1.163
CCCCOC(=O)C(=C)C | 7354 | -0.039 | -1.289 | -1.236
C1CCC(C1)C=O | 70106 | -0.396 | -1.258 | -1.175
CCN(CC)C(=O)C=C | 17583 | -0.288 | -1.284 | -1.233
CO[Si](C)(C)O[Si](C)(C)OC | 519526 | -0.485 | -1.366 | -0.91
CCC=CC=CCO | 118487 | -0.162 | -1.272 | -1.218
COC(=O)[C@H]1CO1 | 9877347 | -0.244 | -1.302 | -0.959
CC1(CCC(=O)C=C1)C | 136839 | -0.311 | -1.246 | -1.146
CCCCOC(=O)C(F)F | 2773445 | -0.483 | -1.246 | -1.072
CC(=O)C1CC2CC1C=C2 | 107366 | -0.235 | -1.245 | -1.075
CCCOCC(C)O | 15286 | -0.039 | -1.469 | -1.338
CC(C)OCCO | 7996 | -0.306 | -1.287592026 | -1.246924874
CCC(C)COC(=O)C | 12209 | -0.242 | -1.245 | -1.148
CCCC(=O)C(=O)C | 19707 | -0.683 | -1.269693028 | -1.21943745
C1COCCC1=O | 121599 | -0.327 | -1.247 | -1.163
CCOC(=O)C=CC=CC | 16970 | -0.035 | -1.291108442 | -1.254067692
CCOCCOC(=O)C=C | 7827 | -0.197 | -1.683 | -1.024
CC(C(=O)O)OC | 92209 | -0.754 | -1.290339645 | -1.254267086
CC(C)(C)N1CC(C1)O | 287986 | -0.37 | -1.273 | -1.231
CC(CC(C)O)O | 12262 | -0.033 | -1.515 | -1.337
COC(=O)C1CO1 | 145751 | -0.349 | -1.301 | -0.951
CCCCC(=O)C(=O)C | 60983 | -0.758 | -1.274343444 | -1.235087341
CC(=O)C(=O)OC | 11748 | -0.541 | -1.239 | -1.086
CCOC(=O)C1=CC=CO1 | 11980 | -0.442 | -1.28 | -1.245
CC(C)(CO)O | 68410 | -0.589 | -1.294 | -1.263
CCC[Si](OC)(OC)OC | 61254 | -0.612 | -1.255324454 | -1.205088446
CC(=O)CCSC | 61922 | -0.611 | -1.324 | -0.926
CCCOC(=O)OCCC | 69344 | -0.057 | -1.259 | -1.214
CCOC(=O)CCO | 12870589 | -0.156 | -1.645 | -1.268
COC(=O)CCC=C | 543664 | -0.049 | -1.234 | -1.099
CC[Si](CC)(CC)O | 69005 | -0.234 | -1.281 | -1.252
CCN(CC)CCCC(=O)C | 7739 | -0.334 | -1.683 | -1.007
C1CC(=O)COC1 | 90109 | -0.453 | -1.233 | -1.107
CCCN(CCC)C=O | 22687 | -0.259 | -1.273555517 | -1.246470252
C1CC(C1)C=O | 12431621 | -0.34 | -1.232 | -1.138
CCC(C)(CC)O | 6493 | -0.13 | -1.274 | -1.248
CCOC(=O)C1CCOCC1 | 13467581 | -0.394 | -1.255 | -1.216
C=CCOC(=O)OCC=C | 84764 | -0.606 | -1.263 | -1.231
C[Si](C)(C)C1=NC=CS1 | 588453 | -0.488 | -1.276 | -1.251
CC(C)C(=O)CC#N | 10129921 | -0.678 | -1.306 | -0.935
CCOCCCO | 8109 | -0.206 | -1.26 | -1.226
CCCSC(=O)C | 61295 | -0.162 | -1.23 | -1.116
CC(C)OCC1CO1 | 19920 | -0.198 | -1.334 | -0.912
CC(=O)CCC=C | 7989 | -0.251 | -1.229 | -1.107
CC(=O)CC(=O)C(C)(C)C | 81741 | -0.261 | -1.334 | -0.911
CC(=O)OCSC | 167540 | -0.425 | -1.229 | -1.101
CC1CCC(CC1C)O | 97960 | -0.216 | -1.275 | -1.252
CN(C(=O)C(F)(F)F)OC | 2782382 | -0.603 | -1.228 | -1.11
CC(=O)OCCCC=C | 74096 | -0.493 | -1.255 | -1.222
CC1CC(CC(C1)O)C | 21584 | -0.001 | -1.228 | -1.079
C[C@H](C[C@@H](C)O)O | 2723683 | -0.565 | -1.714 | -1.124
C[C@@H](COC)O | 6993459 | -0.745 | -1.656 | -1.269
CCOC(CC#N)OCC | 74851 | -0.165 | -1.342 | -0.901
COC(OC)OC | 9005 | -0.324 | -1.279344481 | -1.265478623
CC1(OCC=CCO1)C | 392707 | -0.393 | -1.234 | -1.18
CCCCOCC(C)O | 21210 | -0.178 | -1.250853717 | -1.223321199
C[C@@H](COC)OC(=O)C | 6950547 | -0.771 | -1.263477974 | -1.245141378
CC(=O)CC(C)(C)O | 31256 | -0.634 | -1.254 | -1.231
CC(C)(CO)C(=O)OC | 84152 | -0.391 | -1.28 | -0.95
CC1=CC(=NO1)C | 9312 | -0.489 | -1.269 | -1.259
CN1CCN(CC1)N | 81349 | -0.195 | -1.632 | -1.301
C[C@@H](C(=O)C)OC(=O)C | 641833 | -0.486 | -1.334 | -0.899
CC(=O)N1CCCC1 | 77650 | -0.629 | -1.657 | -1.278
CCC(CC)CO | 7358 | -0.218 | -1.226 | -1.173
CCO[Si](C)(C)CCCN | 87575 | -0.473 | -1.262 | -1.253
CC(=O)C1CCOCC1 | 9877365 | -0.413 | -1.217 | -1.094
CC(=O)CC(=O)C | 31261 | -0.135 | -1.266 | -0.958
CCSCCCO | 87762 | -0.283 | -1.279 | -1.28
CC=CCO | 20024 | -0.25 | -1.232 | -1.205
C/C=C/CO | 637922 | -0.244 | -1.232 | -1.206
C=CCN1CCOCC1 | 136522 | -0.154 | -1.214 | -1.085
CC[C@@H](C(C)C)O | 6999800 | -0.241 | -1.252 | -1.247
CN1CCCC(C1)O | 98016 | -0.343 | -1.231 | -1.207
CC1(CCC(CC1)O)C | 136735 | -0.248 | -1.266 | -1.268
CCCC=CCO | 13577 | -0.371 | -1.243 | -1.233
CC(=O)CC(=O)OC | 7757 | -0.606 | -1.249740933 | -1.245021677
CCCC[Si](OC)(OC)OC | 70601 | -0.576 | -1.247240201 | -1.241240865
CC(C)C(=O)SC | 537722 | -0.243 | -1.211 | -1.118
CC(C)(C)OC(=O)CO | 11815394 | -0.34 | -1.258 | -0.961
CNCC(=O)OC | 83545 | -0.034 | -1.674 | -0.95
C1CC1CCO | 137642 | -0.376 | -1.23 | -1.209
CCCC(C=C)O | 20928 | -0.149 | -1.232 | -1.215
CCC[C@@H](C=C)O | 6999854 | -0.341 | -1.232 | -1.215
C1CC2CC1C[C@H]2O | 12313475 | -0.199 | -1.245 | -1.241
CCCC(C)O | 22386 | -0.032 | -1.23 | -1.211
CC1=CC(=NC=C1)F | 2737403 | -0.262 | -1.25852524 | -1.262012688
CN1CCC(C1)O | 93074 | -1.149 | -1.544 | -1.36
CC(=O)C(OC)OC | 80650 | -0.313 | -1.280553772 | -1.289134011
CC(C)OC(=O)CCS | 21623970 | -0.465 | -1.286 | -0.925
CC1(OC[C@@H](O1)CO)C | 736057 | -0.614 | -1.618 | -1.326
C1C[C@H]2C[C@@H]1[C@H]3[C@@H]2O3 | 11789154 | -0.202 | -1.213 | -1.161
C[C@@H](C(C)C)O | 6999784 | -0.211 | -1.227 | -1.208
CC1CCCC(C1)O | 11566 | -0.116 | -1.221 | -1.192
C1C[C@@H]2C[C@H]1C[C@H]2O | 10855417 | -0.205 | -1.244 | -1.243
CC(C(=O)OC)OC | 86599 | -0.028 | -1.225728022 | -1.013311819
CCOC(=N)C | 65066 | -0.043 | -1.279 | -1.291
CNC(=O)OC | 81151 | -0.286 | -1.249468517 | -1.253578077
CC(C)(CCO)OC | 62118 | -0.461 | -1.211 | -1.159
C1CC2CC1C3C2O3 | 18463 | -0.211 | -1.212 | -1.165
CC(C)SC#N | 246911 | -0.447 | -1.206 | -1.119
CC(=O)CC(C)(C)OC | 7884 | -0.398 | -1.714 | -1.006
CCOC(C(F)(F)F)O | 9897 | -0.175 | -1.207 | -1.073
CCC(CC)O | 11428 | -0.074 | -1.23 | -1.225
CC(=O)CC(C)(C)S | 88290 | -0.345 | -1.204 | -1.12
CC(C)CN1CCOCC1 | 66306 | -0.235 | -1.214 | -1.183
CC[C@H](C)CO | 2723602 | -0.176 | -1.201 | -1.096
CCOC(=O)C(C)C(=O)C | 701 | -0.644 | -1.221 | -1.006
C1CCC(C1)CCCO | 69842 | -0.273 | -1.233 | -1.24
C[C@@H](CC(C)C)O | 6994471 | -0.196 | -1.221 | -1.216
CC/C=C\CCC=O | 5362814 | -0.173 | -1.2 | -1.087
CC(OC(=O)C)OC(=O)C | 222536 | -0.579 | -1.235111773 | -1.245129124
C[Si](C)(C)CO | 76692 | -0.168 | -1.263 | -1.285
C1CCC(CC1)CCO | 20508 | -0.187 | -1.242 | -1.257
CCOC(=O)C=CN(C)C | 121015 | -0.581 | -1.205 | -1.048
C1CCC(=O)C=CC1 | 70723 | -0.438 | -1.236973658 | -0.968993361
CC(=O)/C=C/N(C)C | 5369152 | -0.637 | -1.735 | -1.044
CCOC(=O)[C@@H](C)C(=O)C | 643167 | -0.152 | -1.219 | -1.002
CCOC(=O)CCOC | 82767 | -0.499 | -1.231345623 | -1.244391819
CC(C)[C@H](CO)N | 6950587 | -0.353 | -1.202 | -1.167
CCC/C=C\CCO | 5364517 | -0.219 | -1.28539169 | -1.312549085
CCOC(=O)C=C1COC1 | 53308471 | -0.648 | -1.212 | -1.204
CCC(=O)CC(=O)OC | 121699 | -0.643 | -1.214 | -1.01
CCN=C=NC(C)(C)C | 4594009 | -0.362 | -1.292 | -1.32
CC=CC(=O)OC=C | 61774 | -0.392 | -1.196 | -1.081
C/C=C/C(=O)OC=C | 5365800 | -0.145 | -1.196 | -1.077
CC(C(=O)C)OC(=O)C | 521246 | -0.414 | -1.325 | -0.875
CN1CCC[C@H]1CO | 643492 | -0.356 | -1.217 | -1.221
CO[Si](CC=C)(OC)OC | 75698 | -0.604 | -1.209 | -1.019
CC(CO)C(=O)OC | 521128 | -0.656 | -1.53 | -0.84
CC(=O)C(C)(OC)OC | 140871 | -0.481 | -1.53 | -0.84
CC(COC)C(=O)OC | 107177 | -0.041 | -1.53 | -0.84
CC(=O)CC(=O)OC(C)(C)C | 15538 | -0.466 | -1.53 | -0.84
CC(C)(C)OCC(=O)O | 2760998 | -0.841 | -1.53 | -0.84
COCCCO | 74116 | -0.445 | -1.217 | -1.222
COC(CO)OC | 542381 | -0.69 | -1.273175527 | -1.305629684
COC(=O)OCC(F)F | 15985040 | -0.589 | -1.194 | -1.078
COC1CCNCC1 | 77666 | -0.39 | -1.193 | -1.088
CCC(C)CO | 8723 | -0.177 | -1.202 | -1.185
CCOC(=O)OCC | 7766 | -0.153 | -1.2 | -1.178
CC(C)(C(C)(C)O)O | 6425 | -0.638 | -1.252925433 | -1.285293135
CCC[C@H](CC)O | 638098 | -0.186 | -1.223 | -1.24
CC1(OC[C@H](O1)CO)C | 736056 | -0.401 | -1.226202699 | -0.973860138
CC(=O)CCC(=O)OC | 69354 | -0.733 | -1.687 | -0.933
C1CCC(C1)CCO | 69833 | -0.175 | -1.236 | -1.264
CC1(COC1)CN | 15789550 | -0.427 | -1.251370163 | -1.285791092
C1CC2CC1C[C@@H]2O | 12313474 | -0.232 | -1.213 | -1.224
COC(CC(=O)OC)OC | 81924 | -0.035 | -1.718 | -0.976
CC[C@H](C)CCO | 641003 | -0.218 | -1.223 | -1.246
COC(C(=O)OC)OC | 66647 | -0.455 | -1.188 | -1.118
CC(C)(C)C(=O)N(C)OC | 11446410 | -0.432 | -1.239929226 | -1.273399003
CCOC(=O)C(=O)OCC | 7268 | -0.07 | -1.22 | -0.979
CCCC(C)(C)O | 11543 | -0.141 | -1.25 | -1.287
C1C[C@H]2C[C@@H]1C[C@@H]2O | 11040657 | -0.225 | -1.212 | -1.225
C[C@@H](CC=O)SC | 643442 | -0.431 | -1.203 | -1.204
CCOC(=O)C(=C(C)C)C#N | 136573 | -0.397 | -1.219 | -0.978
CC(=O)OCC1=CC=CO1 | 12170 | -0.316 | -1.275 | -0.903
COC(=O)C1=CCCCC1 | 87647 | -0.517 | -1.211 | -1.23
CC1=CC=NN1C | 136502 | -0.476 | -1.239724838 | -1.27918944
CC(C)[Si](C(C)C)(O)O | 12996544 | -0.788 | -1.258 | -1.303
CCC(=O)/C=C/C | 5365811 | -0.265 | -1.199 | -1.206
CC(C)CCO | 31260 | -0.238 | -1.215 | -1.243
CC(C)OC(=O)COC | 542192 | -0.035 | -1.205840815 | -0.996232701
CC(C)(COC)O | 77137 | -0.568 | -1.685 | -1.302
CCOC(=O)[C@H](C)OC | 5702567 | -0.464 | -1.200674144 | -1.005630076
COC(=O)C=C1COC1 | 46839994 | -0.221 | -1.195 | -1.2
CC(C)(C)OCCO | 24232 | -0.269 | -1.684 | -0.915
CCCCCCCO | 8129 | -0.194 | -1.206 | -1.229
CCCCC(CC)O | 11520 | -0.039 | -1.235 | -1.28
C(C(CF)O)F | 67985 | -0.319 | -1.178 | -1.118
CCOC(C)(OCC)OCC | 66221 | -0.29 | -1.181 | -1.156
CCN(CC)CCCO | 12159 | -0.224 | -1.224 | -1.269
CCO[SiH](C)C | 61772 | -0.034 | -1.189 | -1.193
CC(C)OC(=O)CO | 69338 | -0.289 | -1.238 | -0.931
CCOC(=O)C(C(=O)C)F | 230078 | -0.358 | -1.213 | -0.969
C/C=C(\C)/C(=O)C | 5364579 | -0.446 | -1.227 | -0.946
CCOC(=O)CC(C)N | 98103 | -0.314 | -1.756 | -1.045
CCCC[C@H](C)O | 638097 | -0.215 | -1.227 | -1.275
CCC/C=C/COC(=O)C | 2733294 | -0.383 | -1.263242389 | -1.319286613
CC(C)C[C@@H](CO)N | 111307 | -0.196 | -1.235 | -1.288
CC=C(C)C(=O)C | 79048 | -0.45 | -1.227 | -0.943
CN1CC[C@H](C1)O | 6951332 | -0.347 | -1.194 | -1.215
CSCCCO | 10448 | -0.484 | -1.194 | -1.218
C1C(COCO1)O | 78475 | -0.279 | -1.226 | -0.94
CC(=O)OCCN(C)C | 15013 | -0.229 | -1.219 | -0.95
CCO[Si](OCC)(OCC)OCC | 6517 | -0.29 | -1.704 | -1.294
CC(C)(C)NC=O | 17045 | -0.281 | -1.249 | -1.31
C1CC(C1)CO | 78130 | -0.213 | -1.203 | -1.243
CC[C@H](C)O | 444683 | -0.267 | -1.191 | -1.217
CCC1=NC=C(N=C1C)C | 26334 | -0.38 | -1.171 | -1.109
CC[C@H](CO)O | 641012 | -0.233 | -1.216955291 | -0.94986218
CCCCO | 263 | -0.192 | -1.192 | -1.223
CCCC(=O)OCC1CO1 | 137606 | -0.421 | -1.221 | -0.942
CCC(C)O | 6568 | -0.195 | -1.19 | -1.219
CCCCC=CC=O | 17167 | -0.135 | -1.2 | -0.977
COCCOCC=C | 639880 | -0.301 | -1.33 | -0.843
CC1=CSC=N1 | 12748 | -0.349 | -1.19 | -1.222
CC(C)(C)OC(=O)CN | 151417 | -0.288 | -1.402 | -1.404
COCC(OC)OC | 47520 | -0.03 | -1.246966757 | -1.313652485
CCC(CO)O | 11429 | -0.669 | -1.269 | -0.884
COCCC1=CC=CC=C1 | 19089 | -0.225 | -1.264 | -1.332
CCNCCCCO | 546882 | -0.2 | -1.192 | -1.231
CC/C=C\CO | 5364919 | -0.38 | -1.172 | -1.166
CC(=C)COCCO | 13459383 | -0.307 | -1.205509148 | -0.959552107
COC(CC#N)OC | 93731 | -0.61 | -1.292 | -0.862
CCC(=O)NC | 14470 | -0.483 | -1.289 | -1.356
CCCOC(N(C)C)OCCC | 80105 | -0.046 | -1.18 | -1.014
CC1CCCCC1O | 11418 | -0.214 | -1.195 | -1.245
CC(=O)COC(C)(C)C | 12778577 | -0.657 | -1.759 | -1.212
C1C=CCC1CO | 1514122 | -0.171 | -1.194 | -1.245
C1COCCN1N | 20315 | -0.381 | -1.167 | -1.172
CC1C(=O)CCS1 | 61664 | -0.297 | -1.161 | -1.129
CC1=CC=C(O1)C=O | 12097 | -0.269 | -1.165 | -1.173
CCOC(=O)[C@H](C)N | 76507 | -0.33 | -1.753 | -0.975
CCOC(N(C)C)OCC | 70913 | -0.175 | -1.172 | -1.209
CC1=CC=C(O1)C(=O)C | 14514 | -0.574 | -1.206501072 | -0.938671443
COC1C=CC(O1)OC | 78974 | 0.001 | -1.233 | -0.902
CC1C(=O)CCO1 | 18522 | -0.337 | -1.155 | -1.13
CCC1=CN=C(C(=N1)C)C | 27460 | -0.456 | -1.156 | -1.146
C=CCCCO | 13181 | -0.153 | -1.169 | -1.21
CCOCCC#N | 16501 | -0.264 | -1.152 | -1.092
CN(C)CCN(C)C=O | 279482 | -0.638 | -1.738 | -1.283
C=CC(C=C)O | 70204 | -0.3 | -1.254 | -1.346
CCOCC(C)O | 15287 | -0.937 | -1.706 | -1.326
C[C@H]([C@H](C)S)O | 641834 | -0.548 | -1.211773065 | -0.920136962
C1CCC(CC1)CO | 7507 | -0.217 | -1.197 | -1.278
CC(=C)CO | 10557 | -0.234 | -1.155 | -1.171
C[C@H](CC(C)O)O | 59154450 | -0.432 | -1.698 | -1.336
CCC1(OCCO1)C | 61067 | -0.079 | -1.15 | -1.136
CC1=CC(=NC=N1)C | 15257 | -0.336 | -1.219 | -1.311
COS(=O)OC | 69223 | -0.46 | -1.149 | -1.13
C[C@@H](C[C@H](C)O)O | 6950200 | -0.479 | -1.701 | -1.334
C1CC(CC=C1)CO | 15512 | -0.305 | -1.182 | -1.255
CC(=O)CC#N | 75579 | -0.661 | -1.27 | -0.854
C[C@@H](C(C)O)O | 44118659 | -0.679 | -1.291 | -1.382
C[Si](C)(C)OCC#C | 79696 | -0.413 | -1.172 | -1.242
C1C=CCC1O | 281478 | -0.32 | -1.175 | -1.252
CC1=CN=C(C=C1)F | 2774635 | -0.441 | -1.174 | -1.252
CCOCC1=CC=CO1 | 80455 | -0.524 | -1.201 | -0.921
COC(=O)CCC#C | 543061 | -0.384 | -1.142 | -1.077
CCC(C(=O)OC)O | 520445 | -0.427 | -1.241 | -0.872
CCN1CCC(C1)O | 98203 | -0.046 | -1.766 | -0.963
CCOC(=O)C(C)N | 69236 | -0.427 | -1.489 | -1.44
CCOC(=O)CC(C)C | 7945 | -0.466 | -1.144 | -1.17
CC(N(C)C)(OC)OC | 87835 | -0.321 | -1.257 | -1.364
CCC#CCO | 80421 | -0.176 | -1.145 | -1.18
CC(C)CC(CO)N | 79030 | -0.205 | -1.145 | -1.185
CC(C)(CO)F | 11126179 | -0.568 | -1.246 | -1.358
CC(C)CC(=O)OCC=C | 17816 | -0.064 | -1.141 | -1.182
CCC(C)C(=O)OCC | 24020 | -0.012 | -1.142 | -1.19
CC1=NC=CS1 | 77129 | -0.285 | -1.2 | -1.314
CCOC(=O)C(C(=O)CF)(F)F | 19786400 | -0.231 | -1.206 | -0.897
CC1CCOC1=O | 98323 | -0.642 | -1.216 | -0.885
C[C@H](C(=O)OC)O | 637514 | -0.265 | -1.141 | -1.197
CC[C@@H](C(=O)OC)O | 9793739 | -0.417 | -1.221 | -0.877
CC(C(=O)OC)O | 11040 | -0.265 | -1.194840378 | -0.908060563
C1CCC(=O)CC1 | 7967 | -0.505 | -1.136 | -1.183
COC(=O)C=CC(=O)OC | 12215 | -0.303 | -1.128 | -1.088
CC(C(=O)C)C(=O)C | 69949 | -0.599 | -1.186 | -0.918
CCCC1=NC=CN=C1C | 85224 | -0.484 | -1.134 | -1.178
CCN(CC)CC(C)O | 95387 | -0.592 | -1.178 | -1.291
CCC#CCCO | 66083 | -0.173 | -1.244 | -1.371
CCCCC(=O)C | 11583 | -0.229 | -1.128 | -1.165
CCN(CC)CC(=O)C | 74176 | -0.323 | -1.756 | -1.307
CCOC(=O)COC | 77544 | -0.419 | -1.199295712 | -0.891862389
C[C@@H](C(=O)OC)O | 94386 | -0.264 | -1.224 | -0.863
CC1(C(=O)C(C1=O)(C)C)C | 13617 | -0.367 | -1.122 | -1.089
COCC(COC)O | 12190 | -0.04 | -1.57 | -1.444
CC(C)C(=O)N(C)OC | 10866371 | -0.351 | -1.279 | -1.403
CCCC(=O)CC | 11509 | -0.037 | -1.12 | -1.109
CC1=CN=C(C(=N1)C)C | 26808 | -0.28 | -1.158 | -1.269
CCCOC(=O)C(=O)C | 523918 | -0.439 | -1.145 | -1.243
COC1CCCCO1 | 23057 | -0.425 | -1.261 | -1.393
CN1CCCC(=O)CC1 | 262586 | -0.41 | -1.134 | -1.215
CCC1=NC=CN=C1CC | 27458 | -0.221 | -1.155 | -1.272
CC=CC(=O)OC(C)(C)C | 76732 | -0.046 | -1.124 | -1.187
CCC1CCCC1=O | 92991 | 0.001 | -1.116 | -1.091
CC(C)(C)CC(=O)OC | 66298 | -0.26 | -1.12 | -1.177
CC(C)/C=C/C(=O)C | 5363140 | -0.294 | -1.184 | -0.897
C1CC(C1)C#N | 78148 | -0.345 | -1.114 | -1.079
CC(C=C)OC(=O)C | 138821 | -0.139 | -1.128 | -1.216
CC(CC(C)(C)OC)O | 78955 | -0.802 | -1.517 | -1.465
CC(=O)C=CN(C)C | 566952 | -0.374 | -1.737 | -1.349
CCC(=O)CC#N | 9920369 | -0.566 | -1.233 | -0.841
CC1=CC=C(N1C)C | 70260 | -0.51 | -1.153 | -1.281
CC(C)OS(=O)OC(C)C | 536816 | -0.666 | -1.146863592 | -0.950868709
CC(OC)(OC)OC | 15050 | -0.332 | -1.167149186 | -0.914577032
CC(COC)O | 7900 | -0.152 | -1.151570749 | -0.938106687
CC(=O)OCCC(C)(C)OC | 62308 | -0.431 | -1.807 | -0.976
CC(C)CC(=O)OC | 11160 | -0.217 | -1.111 | -1.163
CC(=C)CCO | 12988 | -0.329 | -1.119 | -1.017
CCOC(=O)C(C)OC | 357744 | -0.038 | -1.165575264 | -0.911873287
C[C@@H]([C@H](C)O)O | 439888 | -0.601 | -1.118 | -1.018
CO[Si](C)(C=C)OC | 85589 | -0.224 | -1.1811138 | -0.886641101
CC(=O)COC(=O)C | 11593 | -0.784 | -1.134962957 | -0.963962215
CC1=NN=CC=C1 | 74208 | -0.479 | -1.817 | -1.225
C(C(CO)(F)F)O | 95744 | -0.743 | -1.126 | -0.986
CC1=NC(=CC=C1)F | 96090 | -0.309 | -1.148 | -0.936
C/C=C/C=C/C(=O)OC | 5323650 | -0.496 | -1.156 | -0.921
CCC1=NC=CN=C1C | 27457 | -0.289 | -1.132 | -1.252
CC(COC(C)COC)O | 25484 | -0.41 | -1.105 | -1.146
CCC1=NC=C(N=C1)C | 25915 | -0.364 | -1.147 | -1.284
C[C@@H](CC#C)O | 7568329 | -0.761 | -1.111 | -1.03
C1=CC=NC(=C1)F | 9746 | -0.253 | -1.118 | -1.22
CCOC(=O)C(C)(C)O | 6653 | -0.43 | -1.73 | -1.372
CC(=O)C=COC | 94297 | -0.653 | -1.192 | -1.353
CN(C)C(=O)C(F)(F)F | 350491 | -0.603 | -1.162 | -0.906
CC1(CCCC1=O)C | 138286 | -0.24 | -1.114 | -1.209
CCOC(OCC)OCC | 31214 | -0.044 | -1.19947534 | -0.858138184
C1C=CC=CC1=O | 141125 | -0.384 | -1.174988646 | -0.886062384
CCOC(=O)C=CC | 12191 | -0.338 | -1.106 | -1.184
CCOC(=O)/C=C/C | 429065 | -0.426 | -1.106 | -1.186
CC(=CC(=O)C)C | 8858 | -0.483 | -1.171490143 | -0.885789502
CC(C)(C)OC(=O)CC=C | 639778 | -0.27 | -1.182 | -0.87
C[C@H]1CCCCC1=O | 7057963 | -0.502 | -1.17 | -0.885
CC1CCCCC1=O | 11419 | -0.202 | -1.17 | -0.884
CC(C)C=CC(=O)C | 21244 | -0.295 | -1.125447859 | -0.957428761
CC(C)(C)[C@@H](CO)N | 2734079 | -0.246 | -1.669 | -1.43
CC1=C(N=CC=C1)F | 242722 | -0.206 | -1.136 | -0.935
CCOC(=O)C(CC=C)(F)F | 14049931 | -0.645 | -1.098 | -1.046
CCCOS(=O)OCCC | 136434 | -0.382 | -1.093 | -1.13
CC(C)OC(=O)CC(=O)C | 68329 | -0.051 | -1.100137862 | -1.032567218
CCCC=CCCO | 74363 |  | -1.264 | -1.427
C/C=C(/C)\C(=O)C | 5357356 | -0.557 | -1.109 | -0.997
CCOS(=O)OCC | 12197 | -0.4 | -1.195 | -0.85
CCOC(=O)CN(C)C | 118412 | -0.605 | -1.776 | -1.333
CC(C)CCOC(=O)C | 31276 | -0.207 | -1.141 | -0.922
CC1=CC(=NC=C1)C | 7936 | -0.499 | -1.150887999 | -0.904818916
CC1=CC=C(O1)CN(C)C | 151918 | -0.406 | -1.114 | -1.242
CC(=O)C1CCCC1 | 22326 | -0.341 | -1.15 | -0.905
CCOC(=O)C(C)S | 519709 | -0.121 | -1.1 | -1.197
CC1=NC=CN=C1C | 22201 | -0.273 | -1.108 | -1.23
CCN(C(=O)C)O | 155742 | -0.317 | -1.138458441 | -0.920778486
CCOC(=O)C[C@@H](C)O | 440030 | -0.336 | -1.176410573 | -0.865171291
COC1OCCO1 | 29744 | -0.425 | -1.107493446 | -0.988304243
CCCC(=O)OCC(F)(F)F | 193290 | -0.507 | -1.087 | -1.118
CC1=CC(=NN1CC=C)C | 25930 | -0.532 | -1.142992622 | -0.910431357
CC(=C)C(=O)N(C)C | 81465 | -0.505 | -1.122433406 | -0.946214673
CCCCOC(=O)C=CC | 23726 | -0.431 | -1.135 | -0.92
CC/C=C/C=C/CO | 5367391 | -0.15 | -1.097 | -1.211
CCN1CCC(=O)CC1 | 77159 | -0.223 | -1.159 | -0.88
CCCC(=S)OC | 7567803 | -0.647 | -1.15 | -1.328
CC1=CC(=CN1)C | 39539 | -0.107 | -1.097 | -1.215
CC(C)C/C(=N/O)/C | 5354076 | -0.377 | -1.092 | -1.023
CCOCC(C)OC(=O)C | 171378 | -0.132 | -1.179147745 | -0.851899633
CC1=CC=C(S1)C=O | 61663 | -0.582 | -1.191 | -0.838
C1C[C@H]2C[C@@H]1CC2=O | 11789152 | -0.252 | -1.161 | -0.872
CC(=C)COC(=O)C | 69962 | -0.457 | -1.168 | -0.863
C[C@H]1CCCC(=O)O1 | 7269384 | -0.388 | -1.133092444 | -0.913051165
C1C[C@@H](OC1)CN | 2734124 | -0.366 | -1.843 | -0.994
CC(=C)C(=O)NC | 77495 | -0.545 | -1.123695738 | -0.929257763
CC=CC(=O)OC(C)C | 86651 | -0.207 | -1.127 | -0.921
COC(=O)N1CCCCC1 | 232666 | -0.173 | -1.232 | -1.422
COC(=O)CC#N | 7747 | -0.502 | -1.081 | -1.055
COC1CNC1 | 13401996 | -0.227 | -1.077 | -1.1
CCOC(=O)C#CC | 78043 | -0.358 | -1.136 | -0.902
CCOC(C#N)OCC | 80223 | -0.505 | -1.087 | -1.018
CCOC(=O)C(C)(C)CO | 274432 | -0.53 | -1.149240179 | -0.881069433
C[C@@H](CO)C(=O)OC | 10192563 | -0.719 | -1.104766699 | -0.961282091
CCCC1=NC=CN=C1 | 87466 | -0.275 | -1.092 | -1.223
C[C@H](CCN)CO | 11457670 | -0.357 | -1.135 | -1.32
CCOCCC(OCC)OCC | 24624 | -0.032 | -1.078 | -1.162
C/C=C/C(=O)OC(C)C | 5354359 | -0.385 | -1.128 | -0.911
C1CCC(CC1)O | 7966 | -0.175 | -1.074 | -1.078
C1C(OCO1)CO | 21618 | -0.302 | -1.157 | -0.865
CC1=CC=C(O1)CO | 520911 | -0.425 | -1.107584671 | -0.94433174
CO[Si](C)(C)C1=CC=CC=C1 | 140300 | -0.36 | -1.114843473 | -0.927494087
C[C@H]([C@@H](C)O)O | 225936 | -0.6 | -1.235 | -1.433
C(CCF)CO | 9755 | -0.43 | -1.137403369 | -0.888462317
C1=CN=C(C=N1)C(F)(F)F | 17888936 | -0.372 | -1.072 | -1.146
CC(=O)CCC(=O)C | 8035 | -0.742 | -1.114764976 | -0.923961234
CC=CC=CCO | 8104 | -0.3 | -1.084 | -1.219
C1CC2C[C@@H]1[C@@H](C2)O | 12313480 | -0.201 | -1.069 | -1.099
C1=CC(=NC=C1C=O)F | 16414246 | -0.325 | -1.071 | -1.155
CC1(CC(=O)CC(O1)(C)C)C | 11829691 | -0.43 | -1.089 | -1.238
CCC1CCC(CC1)O | 78293 | -0.151 | -1.089 | -1.239
CC(C)CCOC(=O)C=C | 77920 | -0.069 | -1.122 | -0.908
CCC(C)OC(=O)C=CC | 139137 | -0.127 | -1.137 | -0.884
CCCC(CC)O | 12178 | -0.056 | -1.089 | -1.241
CC1=NC=CC=N1 | 78748 | -0.298 | -1.113 | -1.297
CC[Si](OC)(OC)OC | 79204 | -0.044 | -1.12427655 | -0.902885478
CCCCC(OC)(OC)OC | 83755 | -0.048 | -1.067 | -1.096
C1C2CC(=O)C1C=C2 | 136511 |  | -1.13 | -0.891
CCC(C(=O)CC)O | 95609 | -0.324 | -1.120745316 | -0.903624549
CC(C(C)S)O | 62087 | -0.001 | -1.135 | -1.339
CCC(=O)C(=O)CC | 62539 | -0.515 | -1.088 | -0.972
CCOC(=O)CC=C | 74172 | -0.472 | -1.161 | -0.846
CC1=C(SC=C1)C#N | 521617 | -0.345 | -1.067 | -1.057
CCCOC(=O)C(=C)C | 16638 | -0.475 | -1.074 | -1.206
CC1=CC(=NN1C)C | 14081 | -0.585 | -1.140410414 | -0.869983136
CCS(=O)CC | 6263 | -0.55 | -1.776 | -1.38
CCCC(=O)OC(C)C | 61184 | -0.116 | -1.116 | -0.906
CC1C(CCO1)S | 62128 | -0.5 | -1.117164815 | -0.903017715
CCC1(CCCC1)O | 137018 | -0.265 | -1.101 | -1.289
CCCCOCCC#N | 23395 | -0.51 | -1.216 | -0.787
CC1CCC(CC1)O | 11524 | -0.249 | -1.08 | -1.24
CN1CCCC1CO | 97836 | -0.254 | -1.059 | -1.126
CC1=NC=CN=C1 | 7976 | -0.316 | -1.082 | -1.247
CCC(O)O | 134919 | -0.145 | -1.058 | -1.13
CCCC(CCC)O | 11513 | -0.031 | -1.079 | -1.243
CC(C(=O)OC)(OC)OC | 82339 | -0.545 | -1.163313416 | -0.832365252
CC(C)(C)OC(=O)NC | 527635 | -0.059 | -1.119683379 | -0.889683931
CCC(=O)N(CC)CC | 66191 | -0.353 | -1.120946395 | -0.887329977
CC(C)C[SiH2]C(OC)OC | 57370795 | -0.25 | -1.111171018 | -0.902894533
CCN1CCC[C@H]1CN | 643457 | -0.142 | -1.298 | -1.487
CC(C)(C)C(CO)N | 4149212 | -0.244 | -1.733 | -1.431
C[Si](C)(C)C#CCCO | 2760827 | -0.391 | -1.146099117 | -0.850285705
C(CS)CS | 8013 | -0.39 | -1.055 | -1.122
CCOC(OCC)OC(=O)C | 84166 | -0.137 | -1.134328003 | -0.865052445
CC1=CSC(=C1)C=O | 2795526 | -0.505 | -1.14 | -0.857
CCC[C@H](C)O | 2724896 | -0.13 | -1.067 | -1.213
C1C2(CN1)COC2 | 23111887 | -0.338 | -1.086 | -1.272
CC[C@@H](CO)O | 6993189 | -0.256 | -1.246 | -1.462
C1CCC(=O)C1 | 8452 | -0.479 | -1.117 | -0.887
CC1(C(=O)C=CO1)C | 147604 | -0.393 | -1.110662297 | -0.897247817
CC(=C)C(=O)NC(C)(C)C | 81043 | -0.048 | -1.13543356 | -0.8597736
CC(C)(C#C[Si](C)(C)C)O | 332724 | -0.775 | -1.11 | -0.897
CCC[Si](C)(OC)OC | 2760474 | -0.413 | -1.052 | -1.135
CC(C(=O)C)S | 38679 | -0.416 | -1.068 | -0.992
CCCCN1CCOCC1 | 70499 | -0.116 | -1.057 | -1.183
CO/C=C/C#N | 5324713 | -0.59 | -1.148 | -0.841
COC1CCC(=O)CC1 | 535028 | -0.367 | -1.125 | -0.871
C[C@@H](CN(C)C)C(=O)OC | 7057980 | -0.199 | -1.11 | -0.894
C/C=C(\C)/C(=O)OCC=C | 5364729 | -0.306 | -1.109 | -0.895
CC(C)C[C@@H](C(=O)OC)N | 65105 | -0.689 | -1.115 | -0.885
CC(C)(C)[Si](C)(C)OCCN | 529218 | -0.401 | -1.86 | -0.953
COC(C=O)OC | 162650 | -0.423 | -1.153 | -0.833
COC=CC(=O)OC | 2724617 | -0.585 | -1.096 | -1.307
CCC(=O)C(C(=O)OC)(F)F | 2775364 | -0.655 | -1.052 | -1.047
C1COC[C@H]1N | 14243168 | -0.407 | -1.062 | -1.222
CC1COCCN1 | 292103 | -0.347 | -1.057 | -1.205
CCC(C=C)O | 12020 | -0.16 | -1.084 | -1.286
CCN1C=CC=C1 | 185226 | -0.395 | -1.046 | -1.124
COP(O)OC | 94853 | -0.329 | -1.145 | -0.836
C1=CNC(=C1)C(=O)C(F)(F)F | 137637 | -0.625 | -1.179 | -0.8
CC(CC#C)O | 92915 | -0.762 | -1.1 | -0.894
CN1CCC[C@@H](C1)O | 6950810 | -0.238 | -1.052 | -1.207
CC(C)C(CO)N | 79019 | -0.357 | -1.041 | -1.099
[2H]C([2H])([2H])S(=O)C([2H])([2H])[2H] | 75151 | -0.529 | -1.717 | -0.758
C1CC2CC1CC2O | 79028 | -0.184 | -1.043 | -1.163
COC(=O)C1=CCCC1 | 549129 | -0.169 | -1.112 | -0.871
CC[C@H](C)C(=O)OCC | 6429107 | -0.359 | -1.108 | -0.876
CCC(=O)OCC#C | 74735 | -0.251 | -1.146 | -0.823
CC(=O)NC(C)(C)C | 12985 | -0.304 | -1.102203411 | -0.877182851
CC1COS(=O)O1 | 15117 | -0.725 | -1.07 | -1.282
CCOC(=O)C(C(F)(F)F)F | 520974 | -0.001 | -1.045 | -1.01
C1CCC(C1)CO | 77195 | -0.393 | -1.054 | -1.244
CC(C)CC=CC(=O)OC | 111609 | -0.451 | -1.099 | -0.877
CC(C)OC(=O)OC(C)C | 536818 | -0.23 | -1.039 | -1.192
C[C@H](CO)C(=O)OC | 5324733 | -0.503 | -1.105285048 | -0.865812508
CCOC(CO)OCC | 12129 | -0.902 | -1.105003943 | -0.863474938
CC(C)(CCO)O | 247470 | -0.536 | -1.054 | -1.255
CCOC(=O)OCC=C | 137020 | -0.396 | -1.112 | -0.853
CCC(C)(C(=O)C)C(=O)OCC | 582452 | -0.166 | -1.127974987 | -0.830734949
CCOC1CCC=CO1 | 7676 | -0.069 | -1.195 | -0.764
CC1CC(OC=C1)OC | 547114 | 0 | -1.028 | -1.117
CCC(C)(C)C(=O)OCC | 12647075 | -0.048 | -1.122 | -0.837
C1CC1O | 123361 | -0.19 | -1.028 | -1.135
CCOP(=O)(N)OCC | 70605 | -0.386 | -1.815 | -1.389
CCC(=O)OCC(C)C | 10895 | -0.523 | -1.104 | -0.858
C1=CC=C(C(=C1)C=O)F | 67970 | -0.445 | -1.032 | -1.035
C1CCN[C@H](C1)CN | 7048532 | -0.165 | -1.171 | -1.439
C1CC2CC1[C@H]3[C@@H]2O3 | 6432296 | -0.223 | -1.025 | -1.088
CN1CCC(CC1)CO | 271971 | -0.663 | -1.024 | -1.13
CCCCCO | 6276 | -0.302 | -1.039 | -1.228
CC(C)C[Si](OC)(OC)OC | 87622 | -0.463 | -1.102861035 | -0.855076156
C[Si](C)(C)CCO | 18013 | -0.299 | -1.066 | -1.303
CCOC(=O)C1(CC1)N | 386204 | -0.535 | -1.792 | -1.423
COC1CCC=CO1 | 91538 | -0.001 | -1.154 | -0.789
C1C[C@H]2C[C@@H]1C3C2O3 | 11094562 | -0.19 | -1.022 | -1.161
C1C[C@H]2C[C@@H]1CC2O | 10898676 | -0.212 | -1.021 | -1.068
C[C@@H]1COCCN1 | 641498 | -0.323 | -1.026 | -1.19
C[Si](C)(C)OC=C | 80344 | -0.323 | -1.019 | -1.081
C/C=C\CO | 643789 | -0.365 | -1.023 | -1.182
CC(C)NCCCCO | 12950986 | -0.223 | -1.03 | -1.222
CCOC(=O)CCSC | 61592 | -0.029 | -1.281 | -0.695
C1COCC1N | 3365553 | -0.554 | -1.061 | -1.314
CC1CCCC1=O | 14265 | -0.184 | -1.123 | -0.81
CCCC(OC)(OC)OC | 123512 | -0.383 | -1.159 | -0.772
CCN1CCCC(C1)O | 114524 | -0.138 | -1.181 | -0.751
COC(=O)CCC(=O)OC | 7820 | -0.723 | -1.009 | -1.106
CCCCCC=O | 6184 | -0.113 | -1.019 | -1.014
CC(C1CCCCC1)N | 110733 | -0.158 | -1.239 | -1.51
COCC=CC(=O)OC | 551199 | -0.021 | -1.155 | -0.77
CC(CC(=O)OC)N | 12500430 | -0.374 | -1.08 | -0.858
C1CCC2(CC1)OCCO2 | 9093 | -0.213 | -1.007 | -1.159
CN(C)CCC(=O)OC | 199226 | -0.035 | -1.118 | -0.804
CCOC(=O)CCS | 21625 | -0.352 | -1.005 | -1.159
CCOC(=O)OCC(F)(F)F | 21263423 | -0.289 | -1.002 | -1.101
C[C@@H]1CNC[C@@H](N1)C | 6950261 | -0.404 | -1.25 | -1.524
CC/C=C/C(=O)OC | 5364718 | -0.046 | -1.084 | -0.837
C1COCCC1C#N | 11815837 | -0.381 | -1.002 | -1.179
CCCNCCN | 66073 | -0.362 | -1.919 | -1.259
COC(=O)C1CCCC1 | 78365 | -0.236 | -1.07 | -0.85
C/C(=N\O)/C(C)(C)C | 9561079 | -0.199 | -1.012 | -1.256
CC(C)/C=N/O | 5324282 | -0.271 | -1.018 | -0.944
C1=CC(=CC(=C1)F)C=O | 68009 | -0.285 | -0.99 | -1.071
C1=CSC=C1C#N | 74231 | -0.215 | -1.003 | -0.992
CCC(CC)OC=O | 13878880 | -0.372 | -0.991 | -1.056
CC(C)(C)OC(N(C)C)N(C)C | 79885 | -0.048 | -1.079 | -1.392
CC(C)CCC#N | 10956 | -0.215 | -0.991 | -1.032
C[C@@H](CC(C)O)O | 44297437 | -0.43 | -1.052 | -1.362
CC1=C(SC=C1)C=O | 79911 | -0.26 | -1.137 | -0.75
CC(C)[C@@H](CO)N | 640993 | -0.68 | -1.002 | -1.267
C=NCC#N | 8015 | -0.479 | -0.994 | -1.246
CC1CNCC(N1)C | 66056 | -0.314 | -1.249 | -1.553
CCCCCOC=O | 12529 | -0.189 | -0.976 | -1.066
CC(C)CN1CCNCC1 | 2052052 | -0.19 | -1.26 | -1.563
COCCCCO | 8107 | -0.356 | -0.972 | -1.066
CC(=O)CC(=O)C(F)(F)F | 73943 | -0.63 | -1.136 | -0.731
CC1(COS(=O)OC1)C | 10877294 | -0.575 | -1.105 | -0.76
CC(=NO)C(C)(C)C | 137609 | -0.195 | -1.108 | -0.756
C1CC1CC#N | 643447 | -0.384 | -0.967 | -1.051
C=COCCCCO | 87329 | -0.561 | -0.972 | -1.203
CC(C)OC1CNC1 | 51358586 | -0.478 | -0.965 | -1.069
CC(C)(C)OC(=O)C#C | 543038 | -0.258 | -0.972 | -1.014
CCOC(C)(C#N)OCC | 566609 | -0.56 | -0.965 | -1.062
CSCSC | 15380 | -0.641 | -1.177 | -1.525
C[C@H]1C(=O)CCO1 | 7060523 | -0.336 | -0.961 | -1.133
CCN(CC)CC(OC)OC | 21281611 | -0.295 | -0.956 | -1.098
CCCOCCO | 17756 | -0.17 | -0.955 | -1.163
C1COCC1=O | 529392 | -0.358 | -0.943 | -1.116
CCC(OC)(OC)OC | 141145 | -0.355 | -0.946 | -1.029
CCC(=O)C=CC | 17244 | -0.041 | -0.946 | -1.201
COC(OC)(OC)OC | 74613 | -0.332 | -0.933 | -1.145
CC1CC(=O)O1 | 18303 | -0.296 | -1.145 | -0.681
C1C(O1)CCC2CO2 | 15903 | -0.324 | -0.929 | -1.155
CCOCCOCCOCC | 8179 | -0.034 | -0.942 | -0.973
CCO/C=C/C(=O)OCC | 5366269 | -0.515 | -0.95 | -0.942
CCOC(=CC(=O)OCC)C | 79137 | -0.036 | -0.923 | -1.142
CC(C(=O)C)O | 179 | -0.514 | -1.151 | -0.663
CC(C)CC(=O)C(=O)C | 26204 | -0.275 | -0.927 | -1
C(C(F)(F)F)(C(F)(F)F)(N)O | 2782456 | -0.242 | -0.94 | -0.933
CN1CC[C@@H](C1)O | 643504 | -0.86 | -1.793 | -1.566
C1CCC(=NO)C1 | 14500 | -0.156 | -1.114 | -0.679
CCOC(=O)C=O | 70211 | -0.502 | -0.914 | -1.04
CN(C)CC(OC)OC | 123476 | -0.199 | -0.907 | -1.052
CN(C)CCCC#N | 56430 | -0.469 | -0.905 | -1.06
CC1=CC=C(O1)CN | 2724683 | -0.402 | -1.208 | -1.617
CC1=CC=C(O1)C#N | 642108 | -0.407 | -0.925 | -0.939
CCOCCOCCOC | 13847 | -0.034 | -0.901 | -1.052
C1=CC(=C(C(=C1)F)F)C#N | 88935 | -0.295 | -0.921 | -0.946
C1=CC(=C(N=C1)F)C#N | 2783254 | -0.237 | -0.912 | -0.974
C1=CSC=C1C=O | 68135 | -0.249 | -0.897 | -1.061
C(=O)(C(F)(F)F)NN | 229753 | -0.985 | -1.022 | -1.48
CN(C(=O)C(F)(F)F)[Si](C)(C)C | 32510 | -0.225 | -1.061 | -0.692
CN(C)CCC#N | 15615 | -0.493 | -0.89 | -1.03
C/C(=N/O)/C(C)(C)C | 5354653 | -0.28 | -1.109 | -0.639
CCOC(=O)/C=C/C=C/C | 1550470 |  | -1.194 | -0.582
CCO/C=C/C#N | 5324714 | -0.464 | -1.186 | -0.586
CC(C)(C)OCCOCCOC | 104324 | -0.045 | -2.036 | -1.299
COC=CC#N | 2723755 | -0.199 | -0.866 | -1.163
C[C@@H](C(=O)C)O | 447765 | -0.531 | -0.877 | -0.959
CC(C=C)(C#C)O | 97815 | -0.205 | -0.861 | -1.046
CCOC(=O)OC | 522046 | -0.033 | -0.859 | -1.069
CC1SCCS1 | 21828 | -0.344 | -0.867 | -1.231
CO/C=C/C(=O)OC | 5323651 | -0.284 | -0.896 | -0.856
CC(C)/C=C/C(=O)OC | 5362843 | -0.038 | -0.901 | -0.844
C(C(C(CO)(F)F)(F)F)O | 136270 | -0.597 | -0.911 | -0.82
CC(C)(C)C(=O)CC(=O)OC | 99597 | -0.486 | -1.191 | -0.544
CC(=O)CC(=O)C(C(F)(F)F)(F)F | 2769662 | -0.644 | -0.839 | -1.028
COC1=NC(=CC=C1)F | 14296367 | -0.212 | -0.87 | -0.887
CCOC(=O)C(=O)C(F)(F)F | 2737239 | -0.637 | -0.824 | -1.052
CCOC(=O)C#CC(F)(F)F | 3597254 | -0.161 | -0.829 | -1.003
COCCCCCCOC | 542359 | -0.229 | -0.82 | -1.051
CC=CC=CC(=O)OC | 61197 | -0.495 | -1.15 | -0.54
CCC=CCCC=O | 71590 | -0.153 | -0.816 | -1.06
C1CC(CCC12OCCO2)(F)F | 22225014 | -0.239 | -0.813 | -1.05
C1CCC(CC1)C=O | 16275 | -0.248 | -0.805 | -1.049
CC(=NC#N)OC | 93008 | -0.202 | -1.238 | -0.48
COC(=O)OCC=C | 534788 | -0.386 | -0.796 | -1.059
CC(C)C/C=C/C(=O)OC | 5702852 | -0.045 | -0.801 | -1.212
CCOC(=O)CC1CC1 | 12453023 | -0.467 | -0.807 | -1.273
CCOC(CN(C)C)OCC | 77163 | -0.059 | -0.788 | -1.068
B(CC(C)C)(O)O | 2734395 | -0.581 | -0.783 | -1.02
B(CC(C)(C)C)(O)O | 16218386 | -0.221 | -0.782 | -1.026
C1=CC(=C(N=C1)F)C=O | 11434944 | -0.237 | -0.781 | -1.03
C1=CC(=NC=C1C#N)F | 15765964 | -0.348 | -0.772 | -1.065
CCNCCOC | 546877 | -0.039 | -1.163 | -1.741
C1=C(N=CN=C1F)F | 137717 | -0.315 | -0.759 | -1.047
CC1=NC(=CC=C1)OC | 5324773 | -0.469 | -0.788 | -0.893
CC(C)OCCOCCOC | 3018692 | -0.035 | -0.759 | -0.998
COC(=O)C[Si](C)(C)C | 76210 | -0.255 | -0.749 | -1.145
C1CC(CCC1CO)(F)F | 21184133 | -0.321 | -0.816 | -0.797
CC1=CN=C(C=C1)C | 11526 | -0.419 | -0.811 | -1.413
CO[Si](CCC(F)(F)F)(OC)OC | 67933 | -0.225 | -0.783 | -1.345
CCN1CC=CC=C1 | 18172714 | -0.438 | -0.769 | -1.332
CCOC(=O)C=CC=O | 53438123 | -0.319 | -0.768 | -0.883
CCC1=NC=CN=C1 | 26331 | -0.301 | -0.881 | -0.653
C1=C(C(=C(C=N1)F)C#N)F | 53410102 | -0.317 | -0.773 | -0.84
CCCC=CC(=O)OCC | 519129 | -0.03 | -1.128 | -0.444
CC(C)C=NO | 9023 | -0.271 | -0.739 | -0.942
C=CC(=O)OCC(C(F)F)(F)F | 81865 | -0.261 | -0.794 | -0.785
COC1=NCCC1 | 353443 | -0.05 | -0.75 | -1.321
CCOC(=O)C=C1CCC1 | 15724666 | -0.038 | -0.731 | -0.96
COC(=O)CCSC | 61641 | -0.028 | -0.719 | -1.178
COC(=O)CCCC=C | 520082 | -0.386 | -0.715 | -1.181
COC(=O)OCC(F)(F)F | 17761042 | -0.236 | -0.948 | -0.556
CCC(=O)SCC | 75513 | -0.246 | -0.703 | -1.129
C1CNCCC1(F)F | 2758352 | -0.312 | -0.782 | -0.755
C=COCCOCCOC=C | 12998 | -0.582 | -0.75 | -0.817
C1C(CC1(F)F)CO | 45480377 | -0.454 | -0.732 | -0.85
COC1=CC=CC=C1 | 7519 | -0.36 | -0.691 | -0.97
C1=CC(=NC(=C1C=O)F)F | 10701929 | -0.411 | -0.716 | -0.865
CCOC(=O)CCC(F)(F)F | 2733273 | -0.134 | -0.874 | -0.58
COCC#N | 74442 | -0.306 | -0.67 | -1.054
CCOC(=O)/C=C/C(F)(F)F | 5371261 | -0.135 | -0.67 | -1.052
CC1=NC=CC(=C1)OC | 4737758 | -0.319 | -0.696 | -0.858
CCOC1=NC=CN=C1C | 122941 | -0.059 | -0.667 | -0.973
CC(=O)SC | 73750 | -0.5 | -0.648 | -1.098
C(CO)CF | 68042 | -0.312 | -0.685 | -0.865
CCOC=CC(=O)OCC | 221780 | -0.058 | -0.655 | -0.943
CC1=NC=C(C=C1)F | 2762863 | -0.427 | -0.654 | -1.31
C1CC2=CC=CC=C21 | 69667 | -0.188 | -0.655 | -0.901
CCOC1=NC=CS1 | 61809 | -0.207 | -0.668 | -0.835
CC1=CC(=CN=C1)F | 2762892 | -0.21 | -0.635 | -1.267
CC1=NC=CN=C1OC | 17898 | -0.496 | -0.607 | -0.965
C1C(=O)CO1 | 15024254 | -0.275 | -0.598 | -0.996
CC1=C(C=CC(=C1)F)O | 136295 | -0.345 | -0.611 | -0.895
CC(C)C=CC(=O)OC | 535005 | -0.501 | -0.634 | -0.81
C=CCN=C=O | 15123 | -0.37 | -0.592 | -0.897
CC1=CC(=C(C=C1)F)O | 182387 | -0.243 | -0.599 | -0.865
C[C@H](CC(=O)OC)N | 9118388 | -0.454 | -0.624 | -0.787
C(C(F)(F)F)NN | 78740 | -0.455 | -0.634 | -0.747
CC1=CC=C(O1)C(=O)OC | 137628 | -0.449 | -0.575 | -0.859
CCOC(=O)C1CCC=CC1 | 85803 | 0.042 | -1.213 | -0.183
C1CC(CCC1=O)(F)F | 15789092 | -0.353 | -0.575 | -0.747
CCC(CS)S | 61829 | -0.001 | -0.857 | -0.346
C(CC(C(F)(F)F)(F)F)CO | 547967 | -0.393 | -0.625 | -0.596
CC(C)(C)OC(=O)N1CC(C1)(F)F | 58394876 | -0.218 | -0.53 | -0.779
CCOC(=O)C=CC(F)(F)F | 141226 | -0.138 | -0.436 | -1.062
CC(C)CC(=NO)C | 7756 | -0.262 | -0.423 | -0.938
C1=C(C=C(C=C1F)F)O | 75928 | -0.383 | -0.48 | -0.728
C1CC=CC=C1 | 11605 | -0.25 | -0.413 | -0.94
COC(=O)C1CC(=C)C1 | 11051654 | -0.411 | -0.431 | -0.838
CC(C)(CO)C(F)(F)F | 59951355 | -0.313 | -0.525 | -0.573
C(CC(F)(F)F)CO | 136307 | -0.371 | -0.499 | -0.604
CC1=C(C=NC=C1)F | 345367 | -0.371 | -0.414 | -0.726
CN(C)CC(=O)OC | 81569 | -0.027 | -0.363 | -0.826
C1=C(C(=NC(=C1F)F)F)F | 137749 | -0.313 | -0.442 | -0.569
C1=CC(=CC=C1C#N)F | 14517 | -0.411 | -0.257 | -0.639
C1=C(C=NC(=C1F)F)F | 2783287 | -0.306 | -0.221 | -0.634